## UV-Vis Analysis
Sample Name | Wavelength (nm) | Absorbance (AU) | blank
Sample 1 | 283.5 | 0.07731318
Sample 2 | 284 | 0.105883 | error
Sample 3 | 280 | 0.2379886 | blank
Sample 4 | 280 | 0.2690431 | blank
Sample 5 | 281.5 | 0.2977797 | blank
Sample 6 | 284 | 0.1206481 | n
Sample 7 | 283 | 0.1391608 | n
Sample 8 | 283.5 | 0.1268221 | n
Sample 9 | 282 | 0.1440049 | mip
Sample 10 | 283.5 | 0.1539606 | mip
Sample 11 | 283.5 | 0.1493237 | mip
Sample 12 | 284 | 0.1414221 | ph n
Sample 13 | 282 | 0.1390091 | ph n
Sample 14 | 788 | 0.1698405 | ph n
Sample 15 | 787.5 | 0.1797995 | ph mip
Sample 16 | 787.5 | 0.2107112 | ph mip
Sample 17 | 283 | 0.1280299 | ph mip
Sample 18 | 283.5 | 0.1440019 | pbs n
Sample 19 | 283 | 0.1454704 | pbs n
Sample 20 | 284 | 0.1402002 | pbs n
Sample 21 | 282 | 0.1961954 | pbs mip
Sample 22 | 283.5 | 0.1675463 | pbs mip
Sample 23 | 281.5 | 0.1830922 | pbs mip
Sample 24 | 281.5 | 0.1939436 | pbs mip

## UV-Vis Analysis1
Sample Name | Wavelength (nm) | Absorbance (AU)
Sample 1 | 283 | 0.06995853
Sample 2 | 283 | 0.1035063
Sample 3 | 281 | 0.2337996
Sample 4 | 281 | 0.2658038
Sample 5 | 282 | 0.2934696
Sample 6 | 283 | 0.1167526
Sample 7 | 282.5 | 0.1320877
Sample 8 | 282.5 | 0.1212464
Sample 9 | 282 | 0.1413314
Sample 10 | 282.5 | 0.1508432
Sample 11 | 282.5 | 0.1431816
Sample 12 | 283 | 0.1334137
Sample 13 | 282.5 | 0.1330621
Sample 14 | 283 | 0.1353459
Sample 15 | 282.5 | 0.1315974
Sample 16 | 282.5 | 0.1350332
Sample 17 | 282 | 0.1261751
Sample 18 | 282.5 | 0.1410255
Sample 19 | 282.5 | 0.1412443
Sample 20 | 282.5 | 0.1380523
Sample 21 | 282 | 0.1979767
Sample 22 | 282.5 | 0.1656904
Sample 23 | 282 | 0.1809738
Sample 24 | 282 | 0.1875957

## UV-Vis Analysis2
Sample Name | Wavelength (nm) | Absorbance (AU) | Baseline Subtracted (AU)
Sample 1 | 283 | 0.028078 | 0.06995853
Sample 2 | 283 | 0.1103262 | 0.1035063
Sample 3 | 281 | 0.4753383 | 0.2337996
Sample 4 | 281 | 0.4448589 | 0.2658038
Sample 5 | 282 | 0.4559868 | 0.2934696
Sample 6 | 283 | 0.06021676 | 0.1167526
Sample 7 | 282.5 | 0.1054041 | 0.1320877
Sample 8 | 282.5 | 0.1067323 | 0.1212464
Sample 9 | 282 | 0.2384401 | 0.1413314
Sample 10 | 282.5 | 0.1680636 | 0.1508432
Sample 11 | 282.5 | 0.08582418 | 0.1431816
Sample 12 | 283 | 0.1294505 | 0.1334137
Sample 13 | 282.5 | 0.134165 | 0.1330621
Sample 14 | 283 | 0.2468089 | 0.1353459
Sample 15 | 282.5 | 0.355257 | 0.1315974
Sample 16 | 282.5 | 0.1377818 | 0.1350332
Sample 17 | 282 | 0.1219285 | 0.1261751
Sample 18 | 282.5 | 0.137315 | 0.1410255
Sample 19 | 282.5 | 0.3077212 | 0.1412443
Sample 20 | 282.5 | 0.1120787 | 0.1380523
Sample 21 | 282 | 0.8960641 | 0.1979767
Sample 22 | 282.5 | 0.1493677 | 0.1656904
Sample 23 | 282 | 0.2152547 | 0.1809738
Sample 24 | 282 | 0.4222875 | 0.1875957